## TCE_NP_data
TCE conversion data
3 nm catalyst particles
Time (minutes) | TCE converstion (100% Au NP batch) | TCE converstion (80/20 Au/Pd NP batch) | TCE converstion (60/40 Au/Pd NP batch) | TCE converstion (40/60 Au/Pd NP batch) | TCE converstion (20/80 Au/Pd NP batch) | TCE converstion (100% Pd NP batch)
5 | 1.235% | 3.292% | 2.469% | 4.252% | 18.38% | 0.5617%
10 | 2.469% | 10.7% | 7.956% | 28.94% | 30.73% | 1.259%
15 | 3.429% | 21.12% | 18.52% | 46.36% | 31.82% | 1.56%
20 | 4.39% | 27.02% | 34.71% | 48.97% | 31.96% | 2.151%
25 | 5.487% | 31.55% | 47.46% | 49.38% | 32.78% | 3.018%
30 | 6.173% | 34.98% | 60.22% | 49.52% | 32.78% | 2.932%
35 | 6.31% | 37.31% | 67.49% | 50.21% | 33.06% | 2.966%
40 | 6.722% | 41.29% | 72.02% | 50.75% | 33.06% | 3.327%
45 | 7.133% | 43.21% | 75.58% | 50.75% | 33.33% | 3.923%
50 | 7.407% | 44.31% | 79.01% | 51.3% | 33.61% | 3.852%
55 | 7.27% | 46.5% | 80.52% | 51.3% | 33.61% | 3.381%
60 | 7.819% | 48.42% | 83.68% | 50.89% | 33.47% | 4.222%
65 | 7.956% | 49.52% | 84.77% | 51.58% | 34.02% | 3.62%
70 | 8.23% | 50.89% | 85.32% | 51.99% | 33.2% | 3.992%
75 | 9.328% | 51.44% | 86.56% | 51.71% | 33.47% | 5.037%
80 | 9.053% | 52.13% | 86.69% | 51.3% | 33.47% | 4.3%
85 | 4.938% | 51.85% | 86.83% | 51.44% | 33.33% | 2.247%
90 | 4.252% | 56.93% | 88.07% | 51.44% | 33.47% | 2.062%
TEM population count
80/20 batch
Composition \ Size | < 1 nm | 1.0-1.5nm | 1.5-2.0nm | 2.0-2.5nm | 2.5-3.0nm | 3.0-3.5nm | 3.5-4.0nm | >4nm
<55% Au | 0 | 0 | 1 | 3 | 8 | 3 | 1 | 0
55-60% Au | 0 | 1 | 2 | 4 | 11 | 5 | 2 | 1
60-65% Au | 0 | 1 | 2 | 6 | 15 | 7 | 3 | 1
65-70% Au | 1 | 2 | 5 | 10 | 21 | 9 | 4 | 2
70-75% Au | 1 | 3 | 7 | 15 | 30 | 13 | 6 | 2
75-80% Au | 2 | 3 | 5 | 15 | 43 | 30 | 25 | 4
80-85% Au | 1 | 3 | 7 | 16 | 36 | 18 | 9 | 4
>85% Au | 1 | 3 | 7 | 15 | 35 | 14 | 6 | 2
60/40 batch
Composition \ Size | < 1 nm | 1.0-1.5nm | 1.5-2.0nm | 2.0-2.5nm | 2.5-3.0nm | 3.0-3.5nm | 3.5-4.0nm | >4nm
<55% Au | 0 | 0 | 0 | 1 | 8 | 3 | 1 | 0
55-60% Au | 1 | 1 | 2 | 3 | 12 | 19 | 8 | 2
60-65% Au | 1 | 2 | 4 | 8 | 8 | 8 | 3 | 1
65-70% Au | 2 | 4 | 10 | 21 | 12 | 5 | 2 | 1
70-75% Au | 4 | 9 | 19 | 45 | 17 | 8 | 3 | 1
75-80% Au | 2 | 3 | 5 | 22 | 15 | 13 | 12 | 4
80-85% Au | 1 | 2 | 5 | 12 | 8 | 4 | 2 | 1
>85% Au | 0 | 1 | 3 | 6 | 4 | 2 | 1 | 0